{"text_format":"1","workbook":"xlsx","n_sheets":2,"sheets":["Instructions","Cable Tie Database"],"not_rendered":{"charts":0,"images":1,"macros":1,"external_links":1,"defined_names":0,"comments":0,"pivot_tables":0},"unopened":[],"bounds":{"document_bytes":16777216,"sheet_cells":100000,"rows_first":2000,"rows_last":500,"rows_between":2000,"halvings":0,"cell_chars":16384,"cell_head_chars":4096},"cells_cut":0,"cells_raw":0,"read":"whole","date_system":"1900"}

{"sheet":"Instructions","index":0,"n_rows":10,"n_cols":17,"rows_kept":10,"cut":false,"hidden":false,"merged":[[8,15,8,24]]}
[]
[]
[]
[]
[]
[]
[]
[]
[null,null,null,null,null,null,null,null,null,null,null,null,null,null,null,"*Double click on \"Cable Tie Measurement Guide\" to show full document"]
[null,null,null,null,null,null,null,null,null,null,null,null,null,null,null,null," "]

{"sheet":"Cable Tie Database","index":1,"n_rows":73,"n_cols":33,"rows_kept":73,"cut":false,"hidden":false,"merged":[[1,1,3,1],[1,2,3,2]]}
[null,"*Indicates required for search"]
[null,"Cable Tie Database","Enter Data Below"]
[]
[]
[null,"Cable Tie Brand"]
[null,"Product Name"]
[null,"Store Purchased From"]
[null,"Country of Origin"]
[null,"*Overall Width (mm) "]
[null,"Overall Length (mm)"]
[null,"*Thickness (mm) "]
[null,"Border Width (mm)"]
[null,"Teeth per Inch"]
[null,"Width of Tooth (mm)"]
[null,"*Diameter of Pin Impression"]
[null,"Length of Clasp-B (mm)",null,null,null,null,null,null,"Found in row:"]
[null,"Length of Clasp-A (mm)"]
[null,"Thickness of Clasp-B (mm)"]
[null,"Thickness of Clasp-A (mm)"]
[null,"Width of Clasp-B (mm)"]
[null,"Width of Clasp-A (mm)"]
[null,"Pin Impression to Line (mm)"]
[null,"Clasp to Line (mm)"]
[null,"Clasp to Teeth (mm)"]
[null,"Top Lip (mm)"]
[null,"Tongue (mm)"]
[null,"Bottom Lip (mm)"]
[null,"Bend to End (mm)"]
[null,"Last Tooth to Bend (mm)"]
[null,"Number of Raised Lines on Tail"]
[null,"Distance of Two Lines (mm)"]
[null,"Width of Raised Lines (mm)"]
[null,"Mold Impression"]
[null,"Location of Teeth"]
[null,"Location of Mold Impression"]
[null,"Presence of Bend"]
[]
[]
[null,"Cable Tie Brand","Product Name","Store Purchased From","Country of Origin","Overall Width (mm) ","Overall Length (mm)","Thickness (mm) ","Border Width (mm)","Teeth per Inch","Width of Tooth (mm)","Diameter of Pin Impression","Length of Clasp-B (mm)","Length of Clasp-A (mm)","Thickness of Clasp-B (mm)","Thickness of Clasp-A (mm)","Width of Clasp-B (mm)","Width of Clasp-A (mm)","Pin Impression to Line (mm)","Clasp to Line (mm)","Clasp to Teeth (mm)","Top Lip (mm)","Tongue (mm)","Bottom Lip (mm)","Bend to End (mm)","Last Tooth to Bend (mm)","Number of Raised Lines on Tail","Distance of Two Lines (mm)","Width of Raised Lines (mm)","Mold Impression","Location of Teeth","Location of Mold Impression","Presence of Bend"]
[null,"Commercial Electric","14 Inch Standard Cable Ties","Home Depot","China",4.7300000000000004,371.87,1.21,0.65,26,0.56999999999999995,2.83,7.9,8.3800000000000008,6.95,7.76,5.0599999999999996,5.71,2.39,6.58,4.37,2.1800000000000002,0.9,1.52,19.329999999999998,6.18,9,2.02,0.46,"D##","Back","Front","Yes"]
[null,"Commercial Electric","14 Inch Standard Cable Ties","Home Depot","China",4.67,371.92,1.25,0.65,26,0.5,2.83,7.32,8.1199999999999992,6.55,7.84,4.9000000000000004,5.6,1.87,6.8,4.25,1.76,1.19,1.6,19.329999999999998,6.18,9,2.02,0.46,"G#, G##","Back","Front","Yes"]
[null,"Storehouse","15 Inch Cable Ties","Harbor Freight ","China",4.6399999999999997,380.13,1.26,0.63,26,0.65,2.86,8,8.35,6.79,7.79,5.36,5.78,2.5,6.74,3.59,2.23,0.89,1.48,"N/A","N/A",8,2.1800000000000002,0.23,"X##A","Back","Front","No"]
[null,"Utilitech","14 Inch Cable Ties","Lowe's","China",4.3600000000000003,362.22,1.31,0.63,26,0.52,2.86,8.02,8.59,6.3,7.38,5.41,5.48,4.4000000000000004,8.61,9.0500000000000007,2.11,0.78,0.91,28.79,2.13,8,2.12,0.17,"X##C","Front, Back","Front","Yes"]
[null,"Utilitech","11 Inch Cable Ties","Lowe's","China",4.34,283.02,1.3,0.64,26,0.67,2.86,7.98,8.6199999999999992,6.33,7.43,5.48,5.54,4.4000000000000004,8.42,9,2.16,0.78,0.93,28.65,2.57,8,2.15,0.2,"X##E","Front, Back","Back","Yes"]
[null,"Commercial Electric","11 Inch Standard Cable Ties","Home Depot","China",4.8,280.05,1.3,0.61,26,0.66,2.87,7.5,8.26,6.67,7.6,4.95,5.5,2.95,7.22,4.28,2.1,0.97,1.17,19.309999999999999,7.29,8,2.02,0.22,"H##","Back","Front","Yes"]
[null,"Commercial Electric","11 Inch Standard Cable Ties","Home Depot","China",4.71,281.47000000000003,1.28,0.63,26,0.6,2.92,7.47,8.16,6.7,7.66,4.88,5.52,2.95,7.45,4.42,2.13,0.99,1.21,19.579999999999998,7.67,8,2.17,0.31,"F##","Back","Front","Yes"]
[null,"Storehouse","11 Inch Cable Ties","Harbor Freight","China",4.45,282.70999999999998,1.1499999999999999,0.56000000000000005,26,0.56000000000000005,3.14,7.56,8.0500000000000007,6.35,7.26,4.67,5.21,0.89,4.66,2.6,1.57,1.1599999999999999,1.1599999999999999,27.73,2.65,8,2.1,0.11,"S4 ##","Back","Front","Yes"]
[null,"Storehouse","11 Inch Cable Ties","Harbor Freight","China",4.45,281.77999999999997,1.19,0.57999999999999996,26,0.51,2.94,7.58,8.09,6.19,7.21,4.72,5.22,0.95,4.66,2.62,1.6,1.1100000000000001,1.18,27.11,3.33,8,2.21,0.21,"S2 ##","Back","Front","Yes"]
[null,"Storehouse","11 Inch Cable Ties","Harbor Freight","China",4.49,280.94,1.18,0.56000000000000005,26,0.56999999999999995,2.96,7.31,7.76,6.01,6.99,4.99,5.32,0.94,4.99,3.03,1.74,1.1399999999999999,0.77,26.22,3.25,8,2.15,0.18,"CHS ##","Back","Front","Yes"]
[null,"Utilitech","8 Inch Cable Ties","Lowe's","China",4.47,203.85,1.35,0.69,26,0.6,2.89,8.01,8.6300000000000008,6.35,7.3,5.55,5.6,4.37,8.5500000000000007,9.08,2.12,0.84,0.83,26.61,2.29,8,2.23,0.24,"X##D","Front, Back","Front","Yes"]
[null,"Commercial Electric","8 Inch Standard Cable Ties","Home Depot","China",4.75,200.66,1.31,0.66,26,0.69,2.89,7.49,8.25,6.72,7.6,4.91,7.2,2.95,7.43,4.43,2.12,1,1.2,19.71,6.21,8,2.21,0.3,"F##","Back","Front","Yes"]
[null,"Storehouse","8 Inch Cable Ties","Harbor Freight","China",4.49,199.62,1.2,0.6,26,0.57999999999999996,2.9,7.61,8.0299999999999994,6.23,7.12,4.7300000000000004,5.23,0.85,4.8600000000000003,2.85,1.75,1.07,1.01,27.37,2.74,8,2.11,0.13,"## S, # S","Back","Front","Yes"]
[null,"Storehouse","24\" Black Heavy Duty Cable Ties","Harbor Freight","China",8.7799999999999994,609.6,1.6140000000000001,1.347,20,1.202,4.9960000000000004,13.632,14.925000000000001,10.794,13.407,8.7910000000000004,9.48,2.1070000000000002,9.5909999999999993,7.44,3.6389999999999998,1.329,1.704,31.75,9.3460000000000001,10,1.4059999999999999,0.39200000000000002,"X##A","Back","Back","Yes"]
[null,"Storehouse","24\"  Heavy Duty Cable Ties","Harbor Freight","China",9.8209999999999997,609.6,1.3560000000000001,1.347,20,1.1579999999999999,5.6459999999999999,13.765000000000001,15.776999999999999,10.381,13.342000000000001,8.7479999999999993,9.6319999999999997,2.3220000000000001,10.396000000000001,7.508,4.0830000000000002,1.423,1.96,29.082000000000001,8.8260000000000005,10,1.3380000000000001,0.45700000000000002,"X##A","Back","Back","Yes"]
[1,"Commercial Electric","8 Inch Cable Ties","Home Depot","China ",4.6900000000000004,198,1.3,0.87,26,0.56000000000000005,1.85,7.85,8.43,7.05,7.34,5.16,5.75,2.21,5.16,3.44,2.19,1.05,1.41,20.149999999999999,5.74,8,2.33,0.37,"##I","Back ","Front","Yes"]
[2,"Commercial Electric","4 In Cable Ties ","Home Depot","Thailand ",2.48,101.07,1.08,0.46,33,0.37,2.0499999999999998,4.3,4.59,3.91,4.3499999999999996,3.79,4.01,"N/A","N/A",0.31,0.88,0.52,0.62,21.73,0.71,8,1.27,0.31,"G##O","Back","Front ","Yes"]
[3,"ACT","4\" Miniature Cable Ties ","COKE USA","USA",2.41,104.77,0.97,0.23,33,0.37,1.64,4.07,4.59,4.58,5.18,3.51,3.93,"N/A","N/A",2.06,1.31,0.32,0.89,19.73,4.13,8,0.56999999999999995,1.06,"A, I##","Back ","Front","Yes"]
[4,"ACT","14\" Mounting Hole Cable Ties","COKE USA","USA",7.56,400.05,2.19,1.03,25,0.61,4.58,12.06,12.86,9.19,10.79,7.22,8.11,"N/A","N/A",3.14,3.36,0.47,1.17,35.24,3.06,15,1.77,0.53,"## ","Back ","Front ","Yes"]
[5,"ACT","7\" Standard Cable Ties ","COKE USA","USA",4.57,192.07,1.39,0.74,25,0.71,2.64,7.63,7.03,6.65,7.42,5.57,5.19,"N/A","N/A",2.59,2.38,0.49,0.56000000000000005,21.02,4.08,11,1.69,0.37,"## ACT ","Back","Front","Yes"]
[6,"ACT","11\" Mounting Hole Cable Ties","COKE USA","USA",4.49,292.10000000000002,1.4,0.75,24,0.6,3.34,7.12,7.75,6.63,7.27,5.18,5.63,"N/A","N/A",0.57999999999999996,2.41,0.41,1.39,21.93,3.71,11,1.64,0.4,"###A","Back","Front","Yes"]
[7,"Utilitech","8 Inch Cable Ties","Lowe's","China",4.34,203,1.32,0.7,26,0.72,2.64,7.96,8.35,6.42,7.39,5.47,5.55,4.1399999999999997,"N/A",8.65,2.13,0.76,0.96,28.08,3.35,8,2.27,0.15,"X##D","Front, Back","Front ","Yes"]
[8,"Gardner Bender","Cable Ties",null,"USA",3.5,152,1.31,0.28000000000000003,30,0.53,"N/A",5.08,5.61,5.23,5.93,4.68,4.57,"N/A","N/A",2.46,1.05,1.1100000000000001,"N/A",16.12,6.71,5,2.4300000000000002,0.59,"?##","Front, Back","Front ","Yes"]
[9,"Cibalec","Nylon Cable Tie (natural)",null,"Greece ",4.75,249,1.52,0.56999999999999995,22,0.82,3.11,7.82,7.93,6.76,7.48,5.25,5.27,1.03,0.73,3.14,2.0499999999999998,0.78,1.1100000000000001,22.87,0.44,10,2.41,0.42,"K##","Back","Front","Yes"]
[10,"Commercial Electric","14 In Cable Tie","Home Depot","Thailand ",4.78,365,1.39,0.69,26,0.54,3.12,8.1,8.4700000000000006,7.06,7.74,5.55,5.98,0.86,4.1500000000000004,2.91,2.17,0.96,1.37,28.61,1.88,8,2.39,0.26,"G##O","Back","Front","Yes"]
[11,"Commercial Electric","11 In Cable Tie ","Home Depot","Thailand ",4.68,280,1.44,0.27,26,0.7,2.86,8.11,8.58,6.91,7.66,5.63,5.97,0.74,4.38,2.8,2.29,0.8,1.18,29.01,2.59,8,2.1,0.13,"G##J","Back","Front ","Yes"]
[12,"Ty-Rap","High Performance Ties ",null,"USA ",4.71,185,1.29,"N/A","N/A","N/A",3.19,7.47,7.85,6.85,8.2899999999999991,5.58,5.58,5.67,7.41,7.41,2.5099999999999998,0.5,2.82,29.94,12.34,14,1.58,0.27,"##C","Back ","Back ","Yes"]
[13,"Skalon","Zip Ties 14 Inch Black ","Amazon","China ",4.68,350,1.31,0.6,22,0.41,"N/A",7.21,7.52,6.63,6.97,5.24,5.38,"N/A","N/A",3.2,1.92,1.1499999999999999,1.0900000000000001,"N/A","N/A",8,2.21,0.56000000000000005,"SZ #","Back ","Front ","No"]
["14a","Utilitech","Assorted Cable Ties - White",null,"China",2.38,103.21,1.02,0.26,32,0.47,1.89,4.08,4.3099999999999996,4.0599999999999996,4.49,3.52,3.88,"N/A","N/A",2,1.0900000000000001,0.55000000000000004,0.49,"N/A","N/A",8,1.58,0.22,"X##B","Back","Front","No"]
["14b ","Utilitech","Assorted Cable Ties - Black ",null,"China",2.35,102.6,1.01,0.28999999999999998,33,0.33,1.99,4.1500000000000004,4.3600000000000003,4.18,4.7699999999999996,3.65,3.86,2.06,5.07,1.8,1.1200000000000001,0.66,0.55000000000000004,"N/A","N/A",8,1.76,0.2,"X##F","Back ","Front","No "]
["15a","Utilitech","Assorted Cable Ties - White",null,"China",3.25,155,1.4,0.47,27,0.49,2.87,6.14,6.77,5.22,5.6,4.88,4.84,2.93,6.07,7.18,1.6,0.71,0.69,27.86,2.57,10,1.59,0.2,"X##B","Front, Back","Front","Yes"]
["15b ","Utilitech","Assorted Cable Ties - Black ",null,"China",3.18,155,1.3,0.41,27,0.45,2.54,6.15,6.59,5.16,5.85,4.76,4.78,2.88,6.83,7.56,1.57,0.71,0.68,27.37,2.39,10,1.69,0.18,"X##B","Front, Back","Front","Yes"]
["16a","Utilitech","Assorted Cable Ties - White",null,"China",4.33,202,1.26,0.56999999999999995,27,0.43,3.18,7.47,8.1,6.3,7.33,5.6,5.53,4.42,8.08,8.51,2.12,1.04,0.47,26.64,3.79,8,2.2200000000000002,0.19,"X##I","Front, Back","Front","Yes"]
["16b ","Utilitech","Assorted Cable Ties - Black ",null,"China",4.26,202,1.25,0.36,27,0.5,2.75,7.59,8.15,6.18,7.15,5.59,5.63,4.16,8.2100000000000009,8.8000000000000007,2.08,0.92,0.47,26.26,3.66,8,2.1,0.2,"X##J","Front, Back","Front","Yes"]